## PFMEA
PROCESS FAILURE MODE AND EFFECTS ANALYSIS (PFMEA)
Process: | Aluminium Anodizing Line, 10-Tank Batch Process | [9 empty] | Prepared by: |  | Aditya Bothe
Scope: | Caustic etch through seal; rack-and-crane batch transfer | [9 empty] | Date: |  | October 2026
Reference: | AIAG-VDA FMEA methodology (RPN shown; AP equivalent noted) | [9 empty] | Revision: |  | 1.0
Process Step | Process Function / Requirement | Potential Failure Mode | Potential Effect(s) of Failure | S | Potential Cause(s) / Mechanism | O | Current Prevention Controls | Current Detection Controls | D | RPN | Recommended Action | S | O | D | New RPN
Caustic Etch (Tank 1) | Remove surface oxide, die lines and contamination; produce uniform matte base | Over-etch, excessive metal removal | Dimensional loss on tolerance-critical sections; excessively dull or rough finish. Irreversible, material cannot be restored. | 7 | Dwell time exceeded; caustic concentration high after fresh makeup; bath temperature elevated; load left soaking during line stoppage | 4 | Standard dwell time per section profile; weekly hydrometer check on bath concentration | Visual check of finish after rinse; dimensional check only where customer specifies tolerance | 6 | 168 | Define and enforce maximum dwell time per profile. Require load removal if line stops mid-cycle. Add dimensional spot-check on tolerance-critical sections. | 7 | 2 | 4 | 56
Racking (Pre-Tank 1) | Secure sections to J-rods ensuring continuous electrical contact for anodizing current | Loose or oxidised clamp contact | No coating or partial coating on affected section; piece is scrap | 8 | Inconsistent operator tie-down; oxidised rod contact surface; excessive load count per rod | 5 | Standard racking method; defined sections per load | Visual inspection after de-racking | 5 | 200 | Standardise contact points and tie-down torque. Introduce periodic rod contact cleaning schedule. Add racking check before crane lift. | 8 | 3 | 3 | 72
Sulfuric Anodize (Tank 5) | Build anodic oxide layer to customer-specified micron thickness | Coating thickness below specification | Batch rejected by customer; full re-anodize required | 7 | Dwell time short; current below target; load surface area miscalculated against rectifier output | 4 | Defined dwell time per micron target; rectifier setpoint 13 to 17 V / 1600 to 1700 A; load area calculated per rack | DFT (dry film thickness) meter check on every load prior to de-racking | 6 | 168 | Maintain current control. Record thickness readings per load to enable SPC trending rather than pass/fail inspection only. | 7 | 3 | 2 | 42
Sulfuric Anodize (Tank 5) | Maintain bath temperature within process window during anodizing | Soft, porous coating from bath temperature excursion | Passes thickness and visual inspection but fails abrasion and corrosion resistance in service at customer site | 9 | Chiller underperforming; cooling tower fouled; bath exceeds upper temperature limit under sustained load | 3 | 9-ton chiller with cooling tower on continuous duty | None effective. Thickness and appearance are unaffected, and softness cannot be detected by DFT meter or visually. | 8 | 216 | Log bath temperature per load with defined upper alarm limit. Add preventive maintenance schedule for chiller and cooling tower. Halt line on excursion. | 9 | 2 | 3 | 54
Colour (Tank 7) | Deposit dye into anodic pore structure to achieve customer-specified shade | Shade outside customer tolerance (uniform batch drift) | Batch rejected. Light shade can be re-dipped; dark shade requires full strip and re-anodize. | 7 | Dwell time error; rectifier current not set for target shade; dye bath depleted over successive loads | 6 | Defined dwell time and current per shade; colour rectifier 500 A / 200 V; weekly chemistry check | Visual comparison against retained master sample before packing | 5 | 210 | Compare every batch against retained master under consistent lighting rather than on exception. Track dye bath depletion against cumulative load area. | 7 | 3 | 3 | 63
Seal (Tank 9) | Close anodic pore structure at ambient temperature to lock in dye and provide corrosion resistance | Incomplete or partial seal | Colour bleeds or fades in service; corrosion resistance compromised. Defect appears weeks to months after customer installation. | 9 | Seal bath chemistry or pH outside working range; dwell time short; bath depleted or contaminated by rinse carryover | 2 | Defined dwell time; weekly hydrometer check on bath concentration (pH not monitored) | None. A sealed and an unsealed part look identical and read identically on a DFT meter. | 9 | 162 | Introduce sampled seal quality testing (ASTM B136 dye stain or ASTM B680 acid dissolution). Add pH monitoring to the weekly chemistry check, cold seal is pH-sensitive and concentration alone does not confirm bath health. | 9 | 2 | 3 | 54
Seal (Tank 9), Dispatch | Allow cold seal reaction to complete before material leaves the facility | Material packed and dispatched before seal aging is complete | Seal continues developing in transit or at customer site; corrosion resistance and dye retention not assured at point of delivery | 9 | Cold (ambient-temperature) seal continues reacting for approximately 24 to 48 hours after immersion; same-day dispatch does not allow completion | 2 | None. No defined hold period between sealing and dispatch. | None. Seal state cannot be verified at dispatch. | 9 | 162 | Define a minimum hold period between sealing and packing, aligned to the seal supplier's stated aging time. Record seal completion date per batch on the dispatch record. | 9 | 2 | 3 | 54
NOTES ON APPLICATION
Severity is driven by the effect on the customer and cannot be reduced without changing the product specification or process design.
Occurrence is reduced by prevention controls. Detection is reduced by detection controls. The two are listed separately for this reason.
Detection is scored inversely: 1 means the defect cannot escape; 10 means it cannot be detected in-house.
The three highest-risk failure modes, seal aging incomplete at dispatch, incomplete seal, and bath temperature excursion, score high not because they occur often, but because none can be detected in-house before the material reaches the customer.
Thickness below specification scores lowest despite being a critical characteristic, because per-load DFT verification already provides strong detection.
The current AIAG-VDA handbook replaces RPN with an Action Priority (AP) rating. RPN is retained here for clarity; AP would rank the same two failure modes highest.
Cold (ambient-temperature) sealing continues reacting after immersion, so a part is not fully sealed when it leaves the tank, this makes dispatch timing a process characteristic in its own right.

## Rating Scales
RATING SCALES, ANCHORED TO THIS PROCESS
Rating | Severity (S), effect on customer | Occurrence (O), how often the cause arises | Detection (D), chance of catching it in-house
9 to 10 | Safety risk, or coating fails in service after customer installation | Occurs on most loads | Not detectable in-house. The customer discovers the defect.
7 to 8 | Customer rejects the batch; full rework or scrap required | Occurs weekly | Only caught if an operator happens to notice
5 to 6 | Visible cosmetic defect; partial rework | Occurs monthly | Caught by visual inspection before packing
3 to 4 | Minor appearance variation; likely accepted | Occurs a few times per year | Caught by DFT verification on every load
1 to 2 | No perceptible customer impact | Essentially never occurs | Caught automatically; defect cannot pass
RPN = S x O x D. Priority follows from the product rather than any single score. A severity of 9 paired with poor detection outranks a frequent but easily caught defect.

## Control Plan
PROCESS CONTROL PLAN FOR ALUMINIUM ANODIZING LINE
Process: |  | Aluminium Anodizing Line, 10-Tank Batch Process | [5 empty] | Prepared by: |  | Aditya Bothe
Linked to: |  | PFMEA Rev 1.0 (see PFMEA tab), IATF 16949 cl. 8.5.1.1 linkage | [5 empty] | Date: |  | October 2026
Stage: |  | Production | [5 empty] | Revision: |  | 1.0
No. | Process Step / Operation | Machine / Device | Characteristic | Type | Specification / Tolerance | Evaluation / Measurement Technique | Sample Size | Frequency | Control Method | Reaction Plan | PFMEA Ref
1 | Caustic Etch (Tank 1) | Tank 1, caustic bath | Immersion dwell time | Process | Per section profile standard; maximum dwell enforced | Timer / operator log | Each load | Every load | Standard work instruction; hard stop at maximum dwell | Remove load immediately. Inspect finish and dimensions. Quarantine batch if over-etch suspected. | 1
2 | Caustic Etch (Tank 1) | Tank 1, caustic bath | Bath concentration | Process | Target range per process standard | Hydrometer (specific gravity) | 1 reading | Weekly, or after replenishment | Chemistry log; replenish to target | Adjust bath to target before next load. Increase check frequency until stable. | 1
3 | Racking (Pre-Tank 1) | J-rods, clamps, overhead crane | Electrical contact integrity | Process | All sections firmly clamped; contact surfaces free of oxide | Visual check at racking and after de-racking | Each rack | Every load | Standardised racking method; defined sections per rod | Re-rack affected sections and re-process. Clean rod contact surfaces. | 2
4 | Sulfuric Anodize (Tank 5) | Tank 5; anodizing rectifier | Coating thickness | Product | Customer-specified microns (e.g. 18 µm minimum) | DFT (dry film thickness) meter | Per load | Every load, prior to de-racking | Reading recorded per load; trend chart maintained | Re-anodize if below specification. Verify rectifier output and load area calculation. | 3
5 | Sulfuric Anodize (Tank 5) | Anodizing rectifier | Rectifier voltage and current | Process | 13 to 17 V (nominal 15 V); 1600 to 1700 A | Panel instrumentation | Continuous | Each load, at start and mid-cycle | Setpoint verified against load surface area | Stop load. Recalculate load area and reset rectifier. Inspect contacts. | 3
6 | Sulfuric Anodize (Tank 5) | 9-ton chiller; cooling tower | Bath temperature | Process | Within defined process window; upper alarm limit set | Temperature probe with logged reading | Continuous | Logged per load | Automated logging with alarm on excursion | Halt line. Quarantine affected loads for seal and hardness verification. Service chiller and cooling tower. | 4
7 | Colour (Tank 7) | Tank 7; colour rectifier | Shade match to specification | Product | Match to retained master sample within customer tolerance | Visual comparison under consistent lighting | Each load | Every load | Retained master sample per colour; comparison recorded | Light shade: re-dip. Dark shade: strip and re-anodize. Check dye bath depletion. | 5
8 | Colour (Tank 7) | Colour rectifier | Dwell time and current | Process | Per shade standard; rectifier 500 A / 200 V | Timer; panel instrumentation | Each load | Every load | Shade-specific parameter table | Adjust to standard. Verify dye concentration if repeated drift observed. | 5
9 | Seal (Tank 9) | Tank 9, seal bath | Seal quality | Product | Complete pore closure; no dye bleed | ASTM B136 dye stain or ASTM B680 acid dissolution | Sampled | Per batch / per shift | Sampled destructive test; result logged | Quarantine batch. Re-seal if viable. Investigate bath chemistry and temperature. | 6
10 | Seal (Tank 9) | Tank 9, seal bath | Seal bath chemistry, pH and dwell time | Process | Ambient temperature; concentration and pH per supplier working range | Hydrometer (concentration); pH meter | Continuous | Weekly | Chemistry log including pH | Halt sealing. Correct bath chemistry before further loads. Hold affected batches pending seal verification. | 6
11 | Dispatch (Post-Seal) | Packing and staging area | Seal aging hold period | Process | Minimum hold between sealing and dispatch per supplier aging time (typically 24 to 48 h for cold seal) | Date and time recorded at seal and at dispatch | Each batch | Every batch | Seal completion date logged on batch record; dispatch released only after hold elapsed | Hold batch until aging period complete. Do not release early regardless of schedule pressure. | 7
12 | Rinse (Tanks 2,4,6,8,10) | DM water tanks | DM water quality | Process | TDS 2 to 3 | TDS meter | 1 reading | Weekly | Chemistry log; regenerate or replace as required | Replace or regenerate DM water. Inspect prior loads for staining or carryover. | 1, 5
NOTES
Product characteristics (shaded) are measured on the finished part; process characteristics are the settings and conditions that produce them.
Every reaction plan names who acts and what happens to suspect material, a control plan without a reaction plan is only a measurement list.
Characteristics 6, 9 and 10 were added as a direct result of the PFMEA: bath temperature and seal quality were previously uncontrolled and undetectable.
Frequencies reflect process knowledge rather than convention, weekly chemistry checks are set against known throughput between replenishment cycles.